## Sheet1
Temperature C | Sensor 1 (kΩ) | ΔR/R | Sensor 2 (kΩ) | ΔR/R | Sensor 3 (kΩ) | ΔR/R
30 | 1.509 | 0 | 1.374 | 0 | 1.624 | 0
40 | 1.549 | 2.650762 | 1.404 | 2.183406 | 1.675 | 3.140394
50 | 1.59 | 5.367793 | 1.447 | 5.312955 | 1.714 | 5.541872
60 | 1.63 | 8.018555 | 1.478 | 7.569141 | 1.753 | 7.94335
70 | 1.662 | 10.13917 | 1.506 | 9.606987 | 1.793 | 10.4064
80 | 1.73 | 14.64546 | 1.555 | 13.17322 | 1.841 | 13.36207
90 | 1.749 | 15.90457 | 1.584 | 15.28384 | 1.883 | 15.94828
100 | 1.799 | 19.21803 | 1.628 | 18.48617 | 1.919 | 18.16502
110 | 1.84 | 21.93506 | 1.675 | 21.90684 | 1.966 | 21.05911
120 | 1.87 | 23.92313 | 1.704 | 24.01747 | 2.012 | 23.89163
130 | 1.918 | 27.10404 | 1.757 | 27.87482 | 2.055 | 26.53941
140 | 1.95 | 29.22465 | 1.804 | 31.29549 | 2.122 | 30.66502